## Sheet1
Class | Example | Mechanism | Products | Degradation rate of examples (time to complete degradation) | Results for postculture sample and medium analysis
Metals | Mg-2 wt % Zn-0.5 wt % Ca (ZC21)1, Mg-4wt% Zn-1 wt% Sr (ZSr41)19, Mg-9 wt% Al-1 wt% Zinc (AZ91)20 | Reacting with water | Mg2+ ions, OH- ions, H2 gas, and mineral depositions | Several Months | Mass change, XRD, SEM/EDX, ion concentrations, pH
Ceramics | HA22,43, β-TCP22, Calcium phosphate cements (CPCs)10,21 | Solution-driven extracellular liquid dissolution and cell-mediated resorption process | Ca2+ ions, (PO4)3- ions, OH- ions, and mineral depositions | Several months to years | Mass change, XRD, SEM/EDX, ion concentration, pH value
Polymers | PLGA14,23,24 | Hydrolysis of its ester linkages in the presence of water | Lactic and glycolic acids | One to several months | Mass change, pH change